## properties
Symbol | atomic_weight | valencee_total | unpaired_electrons | Gilman | Z_eff | ionization_energy | coordination_number | ratio_closest | polyhedron_distortion | CIF_radius | Pauling_radius_CN12 | Pauling_EN | Martynov_Batsanov_EN | melting_point_K | density | specific_heat | cohesive_energy | bulk_modulus
Li | 6.941 | 1 | 1 | 1 | 1.259 | 5.3917 | 14 | 0.5714286 | 0.866 | 1.488 | 1.549 | 0.98 | 0.9 | 453.65 | 0.535 | 3.6 | 1.63 | 11.6
Be | 9.01218 | 2 | 0 | 2 | 1.656 | 9.3227 | 12 | 0.5 | 0.974 | 1.072 | 1.123 | 1.57 | 1.45 | 1551.15 | 1.85 | 1.82 | 3.32 | 110
B | 10.811 | 3 | 1 | 3 | 1.561 | 8.298 | 6 | 0.1666667 | 0.958 | 0.807 | 0.98 | 2.04 | 1.9 | 2352.15 | 2.34 | 1.02 | 5.81 | 178
C | 12.011 | 4 | 2 | 4 | 1.8193 | 11.2603 | 3 | 1 | 1 | 0.76 | 0.914 | 2.55 | 2.37 | 3640.15 | 2.25 | 0.71 | 7.37 | 443
Na | 22.989768 | 1 | 1 | 1 | 1.842 | 5.1391 | 14 | 0.4285714 | 0.866 | 1.662 | 1.896 | 0.93 | 0.89 | 370.95 | 0.971 | 1.23 | 1.113 | 6.8
Mg | 24.305 | 2 | 0 | 2 | 2.248 | 7.6462 | 12 | 0.4166667 | 0.995 | 1.587 | 1.598 | 1.31 | 1.31 | 922.15 | 1.74 | 1.02 | 1.51 | 35.6
Al | 26.981539 | 3 | 1 | 3 | 1.989 | 5.9858 | 12 | 1 | 1 | 1.31 | 1.429 | 1.61 | 1.64 | 933.15 | 2.7 | 0.9 | 3.39 | 75.2
Si | 28.0855 | 4 | 2 | 4 | 2.321 | 8.1517 | 4 | 1 | 1 | 1.176 | 1.316 | 1.9 | 1.98 | 1683.15 | 2.33 | 0.71 | 4.63 | 98
P | 30.973762 | 5 | 3 | 5 | 3.412 | 10.4867 | 3 | 0.3333333 | 0.998 | 1.123 | 1.28 | 2.19 | 2.32 | 317.25 | 1.82 | 0.77 | 3.43 | 30.4
S | 32.066 | 6 | 2 | 6 | 2.617 | 10.36 | 2 | 0.5 | 0.9985352 | 1.074 | 1.27 | 2.58 | 2.65 | 385.95 | 2.07 | 0.71 | 2.85 | 7.7
K | 39.0983 | 1 | 1 | 1 | 1.694 | 4.3407 | 14 | 0.5714286 | 0.866 | 1.823 | 2.349 | 0.82 | 0.8 | 336.4 | 0.86 | 0.75 | 0.934 | 3.2
Ca | 40.078 | 2 | 0 | 2 | 2.68 | 6.1132 | 12 | 0.8333333 | 1 | 1.716 | 1.97 | 1 | 1.17 | 1112.15 | 1.55 | 0.63 | 1.84 | 17.2
Sc | 44.95591 | 3 | 1 | 1 | 2.777 | 6.5615 | 12 | 0.5 | 0.984 | 1.641 | 1.62 | 1.36 | 1.5 | 1814.15 | 2.99 | 0.6 | 3.9 | 56.6
Ti | 47.867 | 4 | 2 | 2 | 2.833 | 6.8281 | 12 | 0.5 | 0.977 | 1.406 | 1.467 | 1.54 | 1.86 | 1933.15 | 4.54 | 0.52 | 4.85 | 108
V | 50.9415 | 5 | 3 | 3 | 2.816 | 6.7462 | 14 | 0.5714286 | 0.866 | 1.307 | 1.338 | 1.63 | 2.22 | 2163.15 | 6.11 | 0.49 | 5.31 | 158
Cr | 51.9961 | 6 | 4 | 4 | 2.82 | 6.7665 | 14 | 0.5714286 | 0.866 | 1.204 | 1.357 | 1.66 | 2 | 2130.15 | 7.19 | 0.45 | 4.1 | 160
Mn | 54.93805 | 7 | 5 | 5 | 2.956 | 7.434 | 12 | 0.08333333 | 0.961 | 1.164 | 1.306 | 1.55 | 2.04 | 1517.15 | 7.43 | 0.48 | 2.92 | 92.6
Fe | 55.847 | 8 | 4 | 5 | 3.0478 | 7.9024 | 14 | 0.5714286 | 0.866 | 1.242 | 1.26 | 1.83 | 1.67 | 1808.15 | 7.86 | 0.44 | 4.28 | 166
Co | 58.9332 | 9 | 3 | 4 | 3.046 | 7.881 | 12 | 0.5 | 0.996 | 1.25 | 1.252 | 1.88 | 1.72 | 1768.15 | 8.9 | 0.42 | 4.39 | 182
Ni | 58.6934 | 10 | 2 | 3 | 2.996 | 7.6398 | 12 | 1 | 1 | 1.246 | 1.244 | 1.91 | 1.76 | 1726.15 | 8.9 | 0.44 | 4.44 | 177
Cu | 63.546 | 11 | 1 | 2 | 3.013 | 7.7264 | 12 | 1 | 1 | 1.275 | 1.276 | 1.9 | 1.08 | 1356.15 | 8.96 | 0.38 | 3.49 | 138
Zn | 65.38 | 12 | 0 | 1 | 3.322 | 9.3942 | 12 | 0.5 | 0.922 | 1.333 | 1.379 | 1.65 | 1.44 | 692.75 | 7.13 | 0.39 | 1.35 | 69.4
Ga | 69.723 | 13 | 1 | 3 | 2.655 | 5.9993 | 7 | 0.1428571 | 0.897 | 1.243 | 1.408 | 1.81 | 1.7 | 302.95 | 5.9 | 0.37 | 2.81 | 56.9
Ge | 72.63 | 14 | 2 | 4 | 3.046 | 7.8994 | 4 | 1 | 1 | 1.225 | 1.366 | 2.01 | 1.99 | 1220.55 | 5.32 | 0.32 | 3.85 | 77.2
As | 74.92159 | 15 | 3 | 5 | 3.396 | 9.7886 | 6 | 0.5 | 0.807 | 1.247 | 1.39 | 2.18 | 2.27 | 1090.15 | 5.73 | 0.33 | 2.96 | 38.3
Se | 78.971 | 16 | 2 | 6 | 3.385 | 9.7524 | 2 | 1 | 1 | 1.237 | 1.4 | 2.55 | 2.54 | 490.15 | 4.79 | 0.32 | 2.46 | 8.3
Rb | 85.4678 | 1 | 1 | 1 | 2.769 | 4.1771 | 14 | 0.5714286 | 0.866 | 1.781 | 2.48 | 0.82 | 0.8 | 312.05 | 1.53 | 0.363 | 0.852 | 3.1
Sr | 87.62 | 2 | 0 | 2 | 3.234 | 5.6949 | 12 | 1 | 1 | 1.417 | 2.148 | 0.95 | 1.13 | 1042.15 | 2.63 | 0.3 | 1.72 | 12
Y | 88.90584 | 3 | 1 | 1 | 3.379 | 6.2173 | 12 | 0.5 | 0.975 | 1.783 | 1.797 | 1.22 | 1.41 | 1796.15 | 4.47 | 0.3 | 4.37 | 41.2
Zr | 91.224 | 4 | 2 | 2 | 3.401 | 6.6339 | 12 | 0.5 | 0.983 | 1.553 | 1.597 | 1.33 | 1.7 | 2125.15 | 6.51 | 0.27 | 6.25 | 89.8
Nb | 92.90638 | 5 | 3 | 3 | 3.523 | 6.7589 | 14 | 0.5714286 | 0.866 | 1.426 | 1.456 | 1.6 | 2.03 | 2741.15 | 8.57 | 0.26 | 7.57 | 170
Mo | 95.95 | 6 | 4 | 4 | 3.609 | 7.0924 | 14 | 0.5714286 | 0.866 | 1.362 | 1.386 | 2.16 | 1.94 | 2890.15 | 10.2 | 0.25 | 6.82 | 261
Ru | 101.07 | 8 | 3 | 5 | 3.676 | 7.3605 | 12 | 0.5 | 0.978 | 1.324 | 1.336 | 2.2 | 1.97 | 2583.15 | 12.4 | 0.238 | 6.74 | 286
Rh | 102.9055 | 9 | 2 | 4 | 3.701 | 7.4589 | 12 | 1 | 1 | 1.345 | 1.342 | 2.28 | 1.99 | 2239.15 | 12.4 | 0.242 | 5.75 | 276
Pd | 106.42 | 10 | 0 | 3 | 3.101 | 8.3369 | 12 | 1 | 1 | 1.376 | 1.373 | 2.2 | 2.08 | 1827.15 | 12 | 0.24 | 3.89 | 187
Ag | 107.8682 | 11 | 1 | 2 | 3.73 | 7.5762 | 12 | 1 | 1 | 1.443 | 1.442 | 1.93 | 1.07 | 1235.15 | 10.5 | 0.235 | 2.95 | 104
Cd | 112.411 | 12 | 0 | 1 | 4.064 | 8.9938 | 12 | 0.5 | 0.903 | 1.49 | 1.543 | 1.69 | 1.4 | 594.05 | 8.65 | 0.23 | 1.16 | 51
In | 114.818 | 13 | 1 | 3 | 3.259 | 5.7864 | 12 | 0.3333333 | 0.962 | 1.624 | 1.66 | 1.78 | 1.63 | 429.75 | 7.31 | 0.23 | 2.52 | 41.1
Sn | 118.71 | 14 | 2 | 4 | 3.672 | 7.3439 | 6 | 0.6666667 | 0.949 | 1.511 | 1.62 | 1.96 | 1.88 | 505.15 | 7.31 | 0.227 | 3.14 | 58.2
Sb | 121.76 | 15 | 3 | 5 | 3.984 | 8.6084 | 6 | 0.5 | 0.868 | 1.434 | 1.59 | 2.05 | 2.14 | 904.15 | 6.69 | 0.21 | 2.75 | 38.3
Te | 127.6 | 16 | 2 | 6 | 4.067 | 9.0096 | 2 | 1 | 1 | 1.417 | 1.6 | 2.1 | 2.38 | 722.65 | 6.24 | 0.2 | 2.19 | 65
Cs | 132.90543 | 1 | 1 | 1 | 3.209 | 3.8939 | 14 | 0.5714286 | 0.866 | 1.894 | 2.67 | 0.79 | 0.77 | 301.55 | 1.87 | 0.24 | 0.804 | 1.57
Ba | 137.327 | 2 | 0 | 2 | 3.712 | 5.2117 | 14 | 0.5714286 | 0.866 | 1.994 | 2.215 | 0.89 | 1.08 | 998.15 | 3.5 | 0.204 | 1.9 | 10.2
La | 138.9055 | 3 | 1 | 1 | 3.84 | 5.5769 | 12 | 0.5 | 0.991 | 1.871 | 1.871 | 1.1 | 1.35 | 1193.15 | 6.15 | 0.19 | 4.47 | 27.9
Ce | 140.115 | 4 | 1 | 3 | 3.774 | 5.5387 | 12 | 0.5 | 0.99 | 1.819 | 1.818 | 1.12 | 1.1 | 1071.15 | 6.66 | 0.19 | 4.32 | 21.5
Pr | 140.90765 | 5 | 3 | 3 | 3.8 | 5.473 | 12 | 0.5 | 0.991 | 1.82 | 1.824 | 1.13 | 1.1 | 1204.15 | 6.77 | 0.19 | 3.7 | 28.8
Nd | 144.242 | 6 | 4 | 3 | 3.822 | 5.525 | 12 | 0.5 | 0.992 | 1.813 | 1.818 | 1.14 | 1.2 | 1289.15 | 7 | 0.19 | 3.4 | 31.8
Sm | 150.36 | 8 | 6 | 3 | 3.847 | 5.6437 | 12 | 0.5 | 0.99 | 1.793 | 1.85 | 1.17 | 1.2 | 1347.15 | 7.52 | 0.2 | 2.14 | 37.8
Eu | 151.965 | 9 | 7 | 3 | 3.871 | 5.6704 | 14 | 0.5714286 | 0.866 | 1.987 | 2.084 | 1.2 | 1.15 | 1095.15 | 5.24 | 0.18 | 1.86 | 14.7
Gd | 157.25 | 10 | 7 | 3 | 4.034 | 6.1498 | 12 | 0.5 | 0.983 | 1.787 | 1.795 | 1.2 | 1.1 | 1586.15 | 7.9 | 0.23 | 4.14 | 37.9
Tb | 158.92534 | 11 | 5 | 3 | 3.976 | 5.8638 | 12 | 0.5 | 0.978 | 1.764 | 1.773 | 1.2 | 1.2 | 1638.15 | 8.23 | 0.18 | 4.05 | 38.7
Dy | 162.5 | 12 | 4 | 3 | 3.963 | 5.9389 | 12 | 0.5 | 0.976 | 1.752 | 1.77 | 1.22 | 1.15 | 1685.15 | 8.55 | 0.17 | 3.04 | 40.5
Ho | 164.93032 | 13 | 3 | 3 | 3.994 | 6.0215 | 12 | 0.5 | 0.975 | 1.745 | 1.761 | 1.23 | 1.2 | 1747.15 | 8.8 | 0.16 | 3.14 | 40.2
Er | 167.259 | 14 | 2 | 3 | 4.018 | 6.1077 | 12 | 0.5 | 0.974 | 1.734 | 1.748 | 1.24 | 1.2 | 1802.15 | 9.07 | 0.17 | 3.29 | 44.4
Tm | 168.93421 | 15 | 1 | 3 | 3.921 | 6.1843 | 12 | 0.5 | 0.974 | 1.726 | 1.743 | 1.25 | 1.2 | 1818.15 | 9.32 | 0.16 | 2.42 | 44.5
Yb | 173.045 | 16 | 0 | 3 | 4.048 | 6.2542 | 12 | 1 | 1 | 1.939 | 1.933 | 1.1 | 1.1 | 1092.15 | 6.97 | 0.15 | 1.6 | 30.5
Lu | 174.967 | 17 | 1 | 1 | 4.034 | 5.4259 | 12 | 0.5 | 0.979 | 1.718 | 1.738 | 1.27 | 1.2 | 1936.15 | 9.84 | 0.15 | 4.43 | 47.6
Hf | 178.49 | 18 | 2 | 2 | 4.298 | 6.8251 | 12 | 0.5 | 0.978 | 1.5635 | 1.585 | 1.3 | 1.73 | 2500.15 | 13.3 | 0.14 | 6.44 | 109
Ta | 180.9479 | 19 | 3 | 3 | 4.593 | 7.5496 | 14 | 0.5714286 | 0.866 | 1.43 | 1.457 | 1.5 | 1.94 | 3269.15 | 16.6 | 0.14 | 8.1 | 196
W | 183.84 | 20 | 4 | 4 | 4.593 | 7.864 | 14 | 0.5714286 | 0.866 | 1.364 | 1.394 | 2.36 | 1.79 | 3683.15 | 19.3 | 0.13 | 8.9 | 311
Re | 186.207 | 21 | 1 | 5 | 4.564 | 7.8335 | 12 | 0.5 | 0.98 | 1.345 | 1.373 | 1.9 | 2.06 | 3453.15 | 21 | 0.13 | 8.03 | 334
Os | 190.23 | 8 | 4 | 5 | 5.648 | 8.4382 | 12 | 0.5 | 0.978 | 1.337 | 1.35 | 2.2 | 1.85 | 3318.15 | 22.6 | 0.13 | 8.17 | 373
Ir | 192.217 | 9 | 3 | 4 | 4.908 | 8.967 | 12 | 1 | 1 | 1.356 | 1.355 | 2.2 | 1.87 | 2683.15 | 22.4 | 0.13 | 6.94 | 371
Pt | 195.084 | 10 | 1 | 3 | 4.883 | 8.9588 | 12 | 1 | 1 | 1.387 | 1.385 | 2.28 | 1.91 | 2045.15 | 21.4 | 0.13 | 5.84 | 276
Au | 196.96654 | 25 | 1 | 2 | 4.938 | 9.2255 | 12 | 1 | 1 | 1.435 | 1.439 | 2.54 | 1.19 | 1337.15 | 19.3 | 0.128 | 3.81 | 171
Tl | 204.3833 | 27 | 1 | 3 | 4.07 | 6.1082 | 12 | 0.5 | 0.986 | 1.663 | 1.712 | 1.62 | 1.69 | 576.15 | 11.9 | 0.13 | 1.88 | 28.5
Pb | 207.2 | 28 | 2 | 4 | 4.426 | 7.4167 | 12 | 1 | 1 | 1.725 | 1.746 | 1.87 | 1.92 | 600.65 | 11.4 | 0.13 | 2.03 | 45.8
Bi | 208.98037 | 29 | 3 | 5 | 4.389 | 7.2855 | 6 | 0.5 | 0.871 | 1.53 | 1.7 | 2.02 | 2.14 | 544.15 | 9.75 | 0.12 | 2.18 | 31.5
Th | 232.0381 | 4 | 2 | 2 | 4.679 | 6.3067 | 12 | 1 | 1 | 1.798 | 1.795 | 1.3 | 1.3 | 2023.15 | 11.7 | 0.12 | 6.2 | 54
U | 238.0289 | 6 | 3 | 3 | 4.721 | 6.1941 | 12 | 0.1666667 | 0.823 | 1.377 | 1.516 | 1.38 | 1.7 | 1405.15 | 19 | 0.12 | 5.55 | 97.9