## Sheet1
Formula | Entry prototype | SGR symbol (std.) | SGR no. (std.) | a [nm] | b [nm] | c [nm] | Journal | Reference | Level struct. studies
MoPt | AuCd,oP4,51 | Pmma | 51 | 0.448 | 0.2735 | 0.491 | JCOMAH | (1973) 32, 207-225 | cell parameters determined and structure type assigned
MoPt | AuCd,oP4,51 | Pmma | 51 | 0.448 | 0.2742 | 0.4903 | JCOMAH | (1968) 15, 193-199 | cell parameters determined and structure type assigned
MoRh | AuCd,oP4,51 | Pmma | 51 | 0.4413 | 0.2745 | 0.4785 | JCOMAH | (1966) 10, 147-150 | cell parameters determined and structure type assigned
IrMo | AuCd,oP4,51 | Pmma | 51 | 0.4429 | 0.2752 | 0.4804 | JCOMAH | (1966) 10, 147-150 | cell parameters determined and structure type assigned
IrW | AuCd,oP4,51 | Pmma | 51 | 0.4452 | 0.276 | 0.4811 | JCOMAH | (1966) 10, 147-150 | cell parameters determined and structure type assigned
IrW | AuCd,oP4,51 | Pmma | 51 | 0.4452 | 0.276 | 0.4811 | ACCRA9 | (1965) 18, 1080-1081 | cell parameters determined and structure type assigned
IrMo | AuCd,oP4,51 | Pmma | 51 | 0.4429 | 0.2752 | 0.4804 | ACCRA9 | (1965) 18, 1080-1081 | cell parameters determined and structure type assigned
MoPt | AuCd,oP4,51 | Pmma | 51 | 0.4475 | 0.2729 | 0.4914 | ACCRA9 | (1965) 18, 835-839 | cell parameters determined and structure type assigned
MoPt | AuCd,oP4,51 | Pmma | 51 | 0.447 | 0.274 | 0.489 | ZEMTAE | (1964) 55, 619-626 | cell parameters determined and structure type assigned
MoPt | AuCd,oP4,51 | Pmma | 51 | 0.447 | 0.274 | 0.489 | NATWAY | (1963) 50, 41a | cell parameters determined and structure type assigned
Cr0.48Fe0.52 | (Cr0.49Fe0.51),tP30,136 | P42/mnm | 136 | 0.87942 | 0.87942 | 0.45644 | JALCEU | (2022) 913, 1-7 | cell parameters determined and structure type assigned
Mo0.63Ru0.37 | (Cr0.49Fe0.51),tP30,136 | P42/mnm | 136 | 0.95487 | 0.95487 | 0.49312 | EPJBFY | (2018) 91, 1-7 | complete structure determined
Fe0.49Mo0.51 | (Cr0.49Fe0.51),tP30,136 | P42/mnm | 136 | 0.92084 | 0.92084 | 0.48101 | IERME5 | (2013) 34, 159-161 | cell parameters determined and structure type assigned
Co0.46Cr0.54 | (Cr0.49Fe0.51),tP30,136 | P42/mnm | 136 | 0.8765 | 0.8765 | 0.4536 | CGDEFU | (2013) 13, 3925-3934 | cell parameters determined and structure type assigned
Co0.34Cr0.66 | (Cr0.49Fe0.51),tP30,136 | P42/mnm | 136 | 0.8789 | 0.8789 | 0.45388 | ASBSDK | (2012) 68, 123-127 | complete structure determined
Co0.37Cr0.63 | (Cr0.49Fe0.51),tP30,136 | P42/mnm | 136 | 0.87578 | 0.87578 | 0.45234 | ASBSDK | (2012) 68, 123-127 | complete structure determined
Co0.43Cr0.57 | (Cr0.49Fe0.51),tP30,136 | P42/mnm | 136 | 0.87526 | 0.87526 | 0.45308 | ASBSDK | (2012) 68, 123-127 | complete structure determined
Co0.37Cr0.63 | (Cr0.49Fe0.51),tP30,136 | P42/mnm | 136 | 0.87745 | 0.87745 | 0.45352 | ASBSDK | (2012) 68, 123-127 | complete structure determined
Co0.43Cr0.57 | (Cr0.49Fe0.51),tP30,136 | P42/mnm | 136 | 0.87359 | 0.87359 | 0.45193 | ASBSDK | (2012) 68, 123-127 | complete structure determined
Fe0.45Mo0.55 | (Cr0.49Fe0.51),tP30,136 | P42/mnm | 136 | 0.92402 | 0.92402 | 0.48275 | IERME5 | (2012) 31, 132-136 | complete structure determined
Fe0.546Mo0.454 | (Cr0.49Fe0.51),tP30,136 | P42/mnm | 136 | 0.9197 | 0.9197 | 0.4852 | PMMCEF | (2011) 50, 442-451 | cell parameters determined and structure type assigned
Fe0.5Mo0.5 | (Cr0.49Fe0.51),tP30,136 | P42/mnm | 136 | 0.9079 | 0.9079 | 0.4758 | ICCI11 | (2010) , 56 | cell parameters determined and structure type assigned
Mo0.625Ru0.375 | (Cr0.49Fe0.51),tP30,136 | P42/mnm | 136 | 0.95546 | 0.95546 | 0.49425 | JALCEU | (1999) 285, 133-136 | cell parameters determined and structure type assigned
Mo0.6Ru0.4 | (Cr0.49Fe0.51),tP30,136 | P42/mnm | 136 | 0.95706 | 0.95706 | 0.48523 | JALCEU | (1997) 247, 66-71 | cell parameters determined and structure type assigned
Co0.5Cr0.5 | (Cr0.49Fe0.51),tP30,136 | P42/mnm | 136 | 0.8727 | 0.8727 | 0.4531 | JAPIAU | (1989) 66, 5988-6000 | cell parameters determined and structure type assigned
Co0.5Cr0.5 | (Cr0.49Fe0.51),tP30,136 | P42/mnm | 136 | 0.875 | 0.875 | 0.45 | RMLYAQ | (1988) (1), 208-211 | cell parameters determined and structure type assigned
Mo0.7Ru0.3 | (Cr0.49Fe0.51),tP30,136 | P42/mnm | 136 | 0.95569 | 0.95569 | 0.49418 | PODIE2 | (1987) 2, 29-30 | cell parameters determined and structure type assigned
Co0.5Cr0.5 | (Cr0.49Fe0.51),tP30,136 | P42/mnm | 136 | 0.88 | 0.88 | 0.455 | JCOMAH | (1986) 124, L5-L7 | cell parameters determined and structure type assigned
Cr0.48Fe0.52 | (Cr0.49Fe0.51),tP30,136 | P42/mnm | 136 | 0.87968 | 0.87968 | 0.45585 | ASBSDK | (1983) 39, 20-28 | complete structure determined
Cr0.48Fe0.52 | (Cr0.49Fe0.51),tP30,136 | P42/mnm | 136 | 0.87961 | 0.87961 | 0.45605 | ASBSDK | (1983) 39, 20-28 | complete structure determined
Cr0.49Fe0.51 | (Cr0.49Fe0.51),tP30,136 | P42/mnm | 136 | 0.87966 | 0.87966 | 0.45582 | ASBSDK | (1983) 39, 20-28 | complete structure determined
Cr0.5Fe0.5 | (Cr0.49Fe0.51),tP30,136 | P42/mnm | 136 | 0.8802 | 0.8802 | 0.4548 | JMMMDC | (1983) 38, 1-22 | cell parameters determined and structure type assigned
Co0.4Cr0.6 | (Cr0.49Fe0.51),tP30,136 | P42/mnm | 136 | 0.8785 | 0.8785 | 0.4553 | JMMMDC | (1983) 38, 1-22 | cell parameters determined and structure type assigned
Mo0.63Ru0.37 | (Cr0.49Fe0.51),tP30,136 | P42/mnm | 136 | 0.9668 | 0.9668 | 0.4972 | MUCBBG | (1981) 36(5), 51-54 | cell parameters determined and structure type assigned
Cr0.67Ru0.33 | (Cr0.49Fe0.51),tP30,136 | P42/mnm | 136 | 0.90635 | 0.90635 | 0.4743 | ACBCAR | (1980) 36, 1750-1757 | complete structure determined
Cr0.67Os0.33 | (Cr0.49Fe0.51),tP30,136 | P42/mnm | 136 | 0.905 | 0.905 | 0.469 | ACBCAR | (1980) 36, 1750-1757 | complete structure determined
Co0.51Cr0.49 | (Cr0.49Fe0.51),tP30,136 | P42/mnm | 136 | 0.87482 | 0.87482 | 0.45352 | MEIJAP | (1972) 5, 515-541 | cell parameters determined and structure type assigned
Co0.475Cr0.525 | (Cr0.49Fe0.51),tP30,136 | P42/mnm | 136 | 0.87482 | 0.87482 | 0.45352 | MEIJAP | (1972) 5, 515-541 | cell parameters determined and structure type assigned
Cr0.7Ni0.3 | (Cr0.49Fe0.51),tP30,136 | P42/mnm | 136 | 0.8825 | 0.8825 | 0.4598 | MTGTBF | (1972) 3, 887-895 | cell parameters determined and structure type assigned
Ir0.28Mo0.72 | (Cr0.49Fe0.51),tP30,136 | P42/mnm | 136 | 0.9584 | 0.9584 | 0.4986 | ACACBN | (1968) 24, 605-608 | cell parameters determined and structure type assigned
Os0.33W0.67 | (Cr0.49Fe0.51),tP30,136 | P42/mnm | 136 | 0.958 | 0.958 | 0.501 | ACACBN | (1968) 24, 605-608 | cell parameters determined and structure type assigned
Mo0.65Os0.35 | (Cr0.49Fe0.51),tP30,136 | P42/mnm | 136 | 0.9585 | 0.9585 | 0.4994 | ACACBN | (1968) 24, 605-608 | cell parameters determined and structure type assigned
Ru0.4W0.6 | (Cr0.49Fe0.51),tP30,136 | P42/mnm | 136 | 0.9554 | 0.9554 | 0.4972 | TMSAAB | (1964) 230, 6-11 | cell parameters determined and structure type assigned
Os0.33W0.67 | (Cr0.49Fe0.51),tP30,136 | P42/mnm | 136 | 0.9634 | 0.9634 | 0.4986 | ACCRA9 | (1964) 17, 1533-1538 | cell parameters determined and structure type assigned
Ir0.28Mo0.72 | (Cr0.49Fe0.51),tP30,136 | P42/mnm | 136 | 0.9631 | 0.9631 | 0.4957 | ACCRA9 | (1964) 17, 1533-1538 | complete structure determined
Mo0.65Os0.35 | (Cr0.49Fe0.51),tP30,136 | P42/mnm | 136 | 0.9631 | 0.9631 | 0.4957 | ACCRA9 | (1964) 17, 1533-1538 | complete structure determined
Ir0.3Mo0.7 | (Cr0.49Fe0.51),tP30,136 | P42/mnm | 136 | 0.964 | 0.964 | 0.496 | TMSAAB | (1963) 227, 1047-1053 | cell parameters determined and structure type assigned
Co0.4Mo0.6 | (Cr0.49Fe0.51),tP30,136 | P42/mnm | 136 | 0.92287 | 0.92287 | 0.48269 | ACCRA9 | (1963) 16, 509-512 | complete structure determined
Fe0.5Mo0.5 | (Cr0.49Fe0.51),tP30,136 | P42/mnm | 136 | 0.9218 | 0.9218 | 0.4813 | ACCRA9 | (1963) 16, 230-231 | complete structure determined
Ir0.3W0.7 | (Cr0.49Fe0.51),tP30,136 | P42/mnm | 136 | 0.97 | 0.97 | 0.499 | RJICAQ | (1963) 8, 1335-1338 | cell parameters determined and structure type assigned
Co0.35Mo0.65 | (Cr0.49Fe0.51),tP30,136 | P42/mnm | 136 | 0.9279 | 0.9279 | 0.4871 | JCOMAH | (1963) 5, 314-324 | cell parameters determined and structure type assigned
Mo0.7Os0.3 | (Cr0.49Fe0.51),tP30,136 | P42/mnm | 136 | 0.9632 | 0.9632 | 0.495 | JCOMAH | (1962) 4, 436-450 | cell parameters determined and structure type assigned
Ir0.28W0.72 | (Cr0.49Fe0.51),tP30,136 | P42/mnm | 136 | 0.967 | 0.967 | 0.5 | HPACAK | (1961) 34, 843-858 | cell parameters determined and structure type assigned
Mo0.6Ru0.4 | (Cr0.49Fe0.51),tP30,136 | P42/mnm | 136 | 0.955 | 0.955 | 0.495 | HPACAK | (1961) 34, 843-858 | cell parameters determined and structure type assigned
Mo0.62Os0.38 | (Cr0.49Fe0.51),tP30,136 | P42/mnm | 136 | 0.96 | 0.96 | 0.493 | HPACAK | (1961) 34, 843-858 | cell parameters determined and structure type assigned
Ir0.26Mo0.74 | (Cr0.49Fe0.51),tP30,136 | P42/mnm | 136 | 0.963 | 0.963 | 0.496 | HPACAK | (1961) 34, 843-858 | cell parameters determined and structure type assigned
Ru0.4W0.6 | (Cr0.49Fe0.51),tP30,136 | P42/mnm | 136 | 0.957 | 0.957 | 0.496 | HPACAK | (1961) 34, 843-858 | cell parameters determined and structure type assigned
Os0.34W0.66 | (Cr0.49Fe0.51),tP30,136 | P42/mnm | 136 | 0.963 | 0.963 | 0.498 | HPACAK | (1961) 34, 843-858 | cell parameters determined and structure type assigned
Cr0.66Ru0.34 | (Cr0.49Fe0.51),tP30,136 | P42/mnm | 136 | 0.91 | 0.91 | 0.466 | RJICAQ | (1961) 6, 1002-1003 | cell parameters determined and structure type assigned
Os0.3W0.7 | (Cr0.49Fe0.51),tP30,136 | P42/mnm | 136 | 0.96463 | 0.96463 | 0.49889 | JCOMAH | (1961) 3, 333-347 | cell parameters determined and structure type assigned
Co0.477Cr0.523 | (Cr0.49Fe0.51),tP30,136 | P42/mnm | 136 | 0.8743 | 0.8743 | 0.4536 | TMSAAB | (1959) 215, 408-411 | cell parameters determined and structure type assigned
Mo0.65Os0.35 | (Cr0.49Fe0.51),tP30,136 | P42/mnm | 136 | 0.963 | 0.963 | 0.496 | JIMEAP | (1958/59) 87, 28-32 | cell parameters determined and structure type assigned
Cr0.6Os0.4 | (Cr0.49Fe0.51),tP30,136 | P42/mnm | 136 | 0.904 | 0.904 | 0.46 | JIMEAP | (1958/59) 87, 28-32 | cell parameters determined and structure type assigned
Ir0.3Mo0.7 | (Cr0.49Fe0.51),tP30,136 | P42/mnm | 136 | 0.964 | 0.964 | 0.496 | JIMEAP | (1958/59) 87, 28-32 | cell parameters determined and structure type assigned
Ir0.3W0.7 | (Cr0.49Fe0.51),tP30,136 | P42/mnm | 136 | 0.967 | 0.967 | 0.501 | JIMEAP | (1958/59) 87, 28-32 | cell parameters determined and structure type assigned
Os0.5W0.5 | (Cr0.49Fe0.51),tP30,136 | P42/mnm | 136 | 0.965 | 0.965 | 0.5 | JIMEAP | (1958/59) 87, 28-32 | cell parameters determined and structure type assigned
Os0.33W0.67 | (Cr0.49Fe0.51),tP30,136 | P42/mnm | 136 | 0.9686 | 0.9686 | 0.5012 | TAIMAF | (1957) 209, 1072 | cell parameters determined and structure type assigned
Cr0.66Ru0.34 | (Cr0.49Fe0.51),tP30,136 | P42/mnm | 136 | 0.9068 | 0.9068 | 0.4704 | TAIMAF | (1957) 209, 872-873 | cell parameters determined and structure type assigned
Cr0.656Os0.344 | (Cr0.49Fe0.51),tP30,136 | P42/mnm | 136 | 0.9107 | 0.9107 | 0.4698 | TAIMAF | (1957) 209, 872-873 | cell parameters determined and structure type assigned
Mo0.65Ru0.35 | (Cr0.49Fe0.51),tP30,136 | P42/mnm | 136 | 0.954 | 0.954 | 0.495 | TAIMAF | (1956) 206, 265-276 | cell parameters determined and structure type assigned
Cr0.66Ru0.34 | (Cr0.49Fe0.51),tP30,136 | P42/mnm | 136 | 0.9007 | 0.9007 | 0.4663 | TAIMAF | (1956) 206, 265-276 | cell parameters determined and structure type assigned
Co0.43Cr0.57 | (Cr0.49Fe0.51),tP30,136 | P42/mnm | 136 | 0.881 | 0.881 | 0.456 | ACCRA9 | (1956) 9, 297-303 | complete structure determined
Cr0.465Fe0.535 | (Cr0.49Fe0.51),tP30,136 | P42/mnm | 136 | 0.87995 | 0.87995 | 0.45442 | ACCRA9 | (1954) 7, 857-865 | complete structure determined
Fe0.5Mo0.5 | (Cr0.49Fe0.51),tP30,136 | P42/mnm | 136 | 0.9188 | 0.9188 | 0.4812 | ACCRA9 | (1954) 7, 857-865 | cell parameters determined and structure type assigned
Cr0.5Fe0.5 | (Cr0.49Fe0.51),tP30,136 | P42/mnm | 136 | 0.879 | 0.879 | 0.455 | TASEA7 | (1952) 44, 484-494 | cell parameters determined and structure type assigned
Co0.472Cr0.528 | (Cr0.49Fe0.51),tP30,136 | P42/mnm | 136 | 0.875 | 0.875 | 0.454 | JAPIAU | (1951) 22, 361-362 | complete structure determined
Cr0.08Ni0.92 | Cu,cF4,225 | Fm-3m | 225 | 0.3536 | 0.3536 | 0.3536 | JALCEU | (2022) 925, 1-12 | cell parameters determined and type with fixed coordinates assigned
Co0.91Mo0.09 | Cu,cF4,225 | Fm-3m | 225 | 0.35523 | 0.35523 | 0.35523 | JALCEU | (2022) 895, 1-19 | cell parameters determined and type with fixed coordinates assigned
Pd0.71W0.29 | Cu,cF4,225 | Fm-3m | 225 | 0.392 | 0.392 | 0.392 | CYSTE3 | (2022) 67, 143-149 | cell parameters determined and type with fixed coordinates assigned
Mo0.22Pd0.78 | Cu,cF4,225 | Fm-3m | 225 | 0.3906 | 0.3906 | 0.3906 | CYSTE3 | (2022) 67, 143-149 | cell parameters determined and type with fixed coordinates assigned
Cr0.33Ni0.67 | Cu,cF4,225 | Fm-3m | 225 | 0.35667 | 0.35667 | 0.35667 | JALCEU | (2020) 813, 1-11 | cell parameters determined and type with fixed coordinates assigned
Mo0.06Ni0.94 | Cu,cF4,225 | Fm-3m | 225 | 0.3554 | 0.3554 | 0.3554 | JSTCAM | (2020) 61, 769-779 | cell parameters determined and type with fixed coordinates assigned
Cr0.25Ni0.75 | Cu,cF4,225 | Fm-3m | 225 | 0.35639 | 0.35639 | 0.35639 | FKTTA7 | (2020) 21, 496-502 | cell parameters determined and type with fixed coordinates assigned
Mo0.12Ni0.88 | Cu,cF4,225 | Fm-3m | 225 | 0.3581 | 0.3581 | 0.3581 | JSTCAM | (2016) 57, 955-961 | cell parameters determined and type with fixed coordinates assigned
Cr0.467Ni0.533 | Cu,cF4,225 | Fm-3m | 225 | 0.3571 | 0.3571 | 0.3571 | VMUKA5 | (2015) 56, 315-318 | cell parameters determined and type with fixed coordinates assigned
Ir0.99Mo0.01 | Cu,cF4,225 | Fm-3m | 225 | 0.3839 | 0.3839 | 0.3839 | IERME5 | (2014) 48, 86-92 | cell parameters determined and type with fixed coordinates assigned
Ir0.99W0.01 | Cu,cF4,225 | Fm-3m | 225 | 0.3838 | 0.3838 | 0.3838 | IERME5 | (2014) 48, 86-92 | cell parameters determined and type with fixed coordinates assigned
Mo0.5Pd0.5 | Cu,cF4,225 | Fm-3m | 225 | 0.3939 | 0.3939 | 0.3939 | THACAS | (2013) 566, 100-104 | cell parameters determined and type with fixed coordinates assigned
Mo0.26Ni0.74 | Cu,cF4,225 | Fm-3m | 225 | 0.36386 | 0.36386 | 0.36386 | JALCEU | (2013) 559, 101-111 | cell parameters determined and type with fixed coordinates assigned
Cr0.114Ni0.886 | Cu,cF4,225 | Fm-3m | 225 | 0.3546 | 0.3546 | 0.3546 | PHSTBO | (2011) 84, 1-4 | complete structure determined